## All Lines
id | base_unit_system | diameter | dry_weight | wet_weight | break_strength | modulus | qmoor_ea | gmoor_ea | seabed_friction_cf | line_type | category | data_source | comments | manufacturer | serial_number
1 | imperial | 1 | 1.85 | 1.5355 | 103.4 | 9804 | 7700.044 | 11160 | 0.6 | IWRCEIPS | Wire | legacy_qmoor
2 | imperial | 1.125 | 2.34 | 1.94 | 130 | 9804 | 9745.368 | 14124.375 | 0.6 | IWRCEIPS | Wire | legacy_qmoor
3 | imperial | 1.25 | 2.89 | 2.4 | 159.8 | 9804 | 12031.32 | 17437.5 | 0.6 | IWRCEIPS | Wire | legacy_qmoor
4 | imperial | 1.375 | 3.5 | 2.9 | 192 | 9804 | 14557.89 | 21099.375 | 0.6 | IWRCEIPS | Wire | legacy_qmoor
5 | imperial | 1.5 | 4.16 | 3.45 | 228 | 9804 | 17325.1 | 25110 | 0.6 | IWRCEIPS | Wire | legacy_qmoor
6 | imperial | 1.625 | 4.88 | 4.05 | 264 | 9804 | 20332.93 | 29469.375 | 0.6 | IWRCEIPS | Wire | legacy_qmoor
7 | imperial | 1.75 | 5.67 | 4.71 | 306 | 9804 | 23581.38 | 34177.5 | 0.6 | IWRCEIPS | Wire | legacy_qmoor
8 | imperial | 1.875 | 6.5 | 5.4 | 348 | 9804 | 27070.47 | 39234.375 | 0.6 | IWRCEIPS | Wire | legacy_qmoor
9 | imperial | 2 | 7.39 | 6.13 | 396 | 9804 | 30800.17 | 44640 | 0.6 | IWRCEIPS | Wire | legacy_qmoor
10 | imperial | 2.125 | 8.35 | 6.93 | 442 | 9804 | 34770.51 | 50394.375 | 0.6 | IWRCEIPS | Wire | legacy_qmoor
11 | imperial | 2.25 | 9.36 | 7.77 | 494 | 9804 | 38981.47 | 56497.5 | 0.6 | IWRCEIPS | Wire | legacy_qmoor
12 | imperial | 2.375 | 10.4 | 8.63 | 548 | 9804 | 43433.06 | 62949.375 | 0.6 | IWRCEIPS | Wire | legacy_qmoor
13 | imperial | 2.5 | 11.6 | 9.63 | 604 | 9804 | 48125.27 | 69750 | 0.6 | IWRCEIPS | Wire | legacy_qmoor
14 | imperial | 2.625 | 12.8 | 10.62 | 662 | 9804 | 53058.11 | 76899.375 | 0.6 | IWRCEIPS | Wire | legacy_qmoor
15 | imperial | 2.75 | 14 | 11.62 | 722 | 9804 | 58231.58 | 84397.5 | 0.6 | IWRCEIPS | Wire | legacy_qmoor
16 | imperial | 2.875 | 15.3 | 12.7 | 784 | 9804 | 63645.67 | 92244.375 | 0.6 | IWRCEIPS | Wire | legacy_qmoor
17 | imperial | 3 | 16.6 | 13.78 | 850 | 9804 | 69300.39 | 100440 | 0.6 | IWRCEIPS | Wire | legacy_qmoor
18 | imperial | 3.125 | 18 | 14.94 | 916 | 9804 | 75195.74 | 108984.375 | 0.6 | IWRCEIPS | Wire | legacy_qmoor
19 | imperial | 3.25 | 19.5 | 16.18 | 984 | 9804 | 81331.71 | 117877.5 | 0.6 | IWRCEIPS | Wire | legacy_qmoor
20 | imperial | 3.375 | 21 | 17.43 | 1058 | 9804 | 87708.31 | 127119.375 | 0.6 | IWRCEIPS | Wire | legacy_qmoor
21 | imperial | 3.5 | 22.7 | 18.84 | 1128 | 9804 | 94325.53 | 136710 | 0.6 | IWRCEIPS | Wire | legacy_qmoor
22 | imperial | 3.625 | 24.3 | 20.17 | 1204 | 9804 | 101183.4 | 146649.375 | 0.6 | IWRCEIPS | Wire | legacy_qmoor
23 | imperial | 3.75 | 26 | 21.58 | 1282 | 9804 | 108281.9 | 156937.5 | 0.6 | IWRCEIPS | Wire | legacy_qmoor
24 | imperial | 4 | 29.6 | 24.57 | 1426 | 9804 | 123200.7 | 178560 | 0.6 | IWRCEIPS | Wire | legacy_qmoor
25 | imperial | 4.25 | 33.3 | 27.64 | 1598 | 9804 | 139082 | 201577.5 | 0.6 | IWRCEIPS | Wire | legacy_qmoor
26 | imperial | 4.5 | 37.4 | 31.04 | 1776 | 9804 | 155925.9 | 225990 | 0.6 | IWRCEIPS | Wire | legacy_qmoor
27 | imperial | 4.75 | 41.7 | 34.61 | 1962 | 9804 | 173732.2 | 251797.5 | 0.6 | IWRCEIPS | Wire | legacy_qmoor
28 | imperial | 5 | 46.2 | 38.34 | 2156 | 9804 | 192501.1 | 279000 | 0.6 | IWRCEIPS | Wire | legacy_qmoor
29 | imperial | 3 | 19.022 | 15.849 | 811.733 | 15750 | 111330.2 | 100440 | 0.6 | SpiralStrand | Wire | legacy_qmoor
30 | imperial | 3.125 | 20.633 | 17.199 | 913.486 | 15749 | 120793.3 | 108984.375 | 0.6 | SpiralStrand | Wire | legacy_qmoor
31 | imperial | 3.25 | 22.309 | 18.605 | 1017.29 | 15749 | 130650.1 | 117877.5 | 0.6 | SpiralStrand | Wire | legacy_qmoor
32 | imperial | 3.375 | 24.052 | 20.065 | 1123.12 | 15749 | 140893.3 | 127119.375 | 0.6 | SpiralStrand | Wire | legacy_qmoor
33 | imperial | 3.5 | 25.86 | 21.581 | 1230.92 | 15749 | 151523.1 | 136710 | 0.6 | SpiralStrand | Wire | legacy_qmoor
34 | imperial | 3.625 | 27.734 | 23.152 | 1340.67 | 15749 | 162539.5 | 146649.375 | 0.6 | SpiralStrand | Wire | legacy_qmoor
35 | imperial | 3.75 | 29.674 | 24.778 | 1452.32 | 15749 | 173942.4 | 156937.5 | 0.6 | SpiralStrand | Wire | legacy_qmoor
36 | imperial | 3.875 | 31.68 | 26.459 | 1565.85 | 15749 | 185731.8 | 167574.375 | 0.6 | SpiralStrand | Wire | legacy_qmoor
37 | imperial | 4 | 33.751 | 28.195 | 1681.23 | 15749 | 197907.8 | 178560 | 0.6 | SpiralStrand | Wire | legacy_qmoor
38 | imperial | 4.125 | 35.888 | 29.987 | 1798.43 | 15748 | 210456.9 | 189894.375 | 0.6 | SpiralStrand | Wire | legacy_qmoor
39 | imperial | 4.25 | 38.091 | 31.833 | 1917.41 | 15748 | 223405.1 | 201577.5 | 0.6 | SpiralStrand | Wire | legacy_qmoor
40 | imperial | 4.375 | 40.36 | 33.735 | 2038.16 | 15748 | 236739.9 | 213609.375 | 0.6 | SpiralStrand | Wire | legacy_qmoor
41 | imperial | 4.5 | 42.694 | 35.691 | 2160.65 | 15748 | 250461.1 | 225990 | 0.6 | SpiralStrand | Wire | legacy_qmoor
42 | imperial | 4.625 | 45.095 | 37.703 | 2284.84 | 15748 | 264568.9 | 238719.375 | 0.6 | SpiralStrand | Wire | legacy_qmoor
43 | imperial | 4.75 | 47.56 | 39.77 | 2410.73 | 15747 | 279045.4 | 251797.5 | 0.6 | SpiralStrand | Wire | legacy_qmoor
44 | imperial | 4.875 | 50.092 | 41.892 | 2538.29 | 15747 | 293925.3 | 265224.375 | 0.6 | SpiralStrand | Wire | legacy_qmoor
45 | imperial | 5 | 52.69 | 44.069 | 2667.49 | 15747 | 309191.6 | 279000 | 0.6 | SpiralStrand | Wire | legacy_qmoor
46 | imperial | 5.125 | 55.353 | 46.302 | 2798.32 | 15747 | 324844.4 | 293124.375 | 0.6 | SpiralStrand | Wire | legacy_qmoor
47 | imperial | 5.25 | 58.082 | 48.589 | 2930.75 | 15746 | 340862.1 | 307597.5 | 0.6 | SpiralStrand | Wire | legacy_qmoor
48 | imperial | 5.375 | 60.876 | 50.932 | 3064.77 | 15746 | 357286.9 | 322419.375 | 0.6 | SpiralStrand | Wire | legacy_qmoor
49 | imperial | 5.5 | 63.737 | 53.329 | 3200.36 | 15746 | 374098.1 | 337590 | 0.6 | SpiralStrand | Wire | legacy_qmoor
50 | imperial | 5.625 | 66.663 | 55.782 | 3337.49 | 15745 | 391270.9 | 353109.375 | 0.6 | SpiralStrand | Wire | legacy_qmoor
51 | imperial | 5.75 | 69.655 | 58.29 | 3476.16 | 15745 | 408854 | 368977.5 | 0.6 | SpiralStrand | Wire | legacy_qmoor
52 | imperial | 5.875 | 72.713 | 60.853 | 3616.34 | 15745 | 426823.5 | 385194.375 | 0.6 | SpiralStrand | Wire | legacy_qmoor
53 | imperial | 6 | 75.836 | 63.471 | 3758.03 | 15744 | 445151.1 | 401760 | 0.6 | SpiralStrand | Wire | legacy_qmoor
54 | imperial | 2 | 9.4081 | 7.5974 | 482.889 | 24905 | 78241.37 | 44640 | 0.6 | JacketSpiral | Wire | legacy_qmoor
55 | imperial | 2.125 | 10.634 | 8.4734 | 555.56 | 24736 | 87727.8 | 50394.375 | 0.6 | JacketSpiral | Wire | legacy_qmoor
56 | imperial | 2.25 | 11.93 | 9.4115 | 630.08 | 24562 | 97660.43 | 56497.5 | 0.6 | JacketSpiral | Wire | legacy_qmoor
57 | imperial | 2.375 | 13.295 | 10.412 | 706.52 | 24385 | 108028.9 | 62949.375 | 0.6 | JacketSpiral | Wire | legacy_qmoor
58 | imperial | 2.5 | 14.728 | 11.476 | 784.955 | 24205 | 118816 | 69750 | 0.6 | JacketSpiral | Wire | legacy_qmoor
59 | imperial | 2.625 | 16.229 | 12.603 | 865.464 | 24024 | 130015.1 | 76899.375 | 0.6 | JacketSpiral | Wire | legacy_qmoor
60 | imperial | 2.75 | 17.798 | 13.795 | 948.131 | 23841 | 141605.4 | 84397.5 | 0.6 | JacketSpiral | Wire | legacy_qmoor
61 | imperial | 2.875 | 19.435 | 15.052 | 1033.04 | 23659 | 153589.7 | 92244.375 | 0.6 | JacketSpiral | Wire | legacy_qmoor
62 | imperial | 3 | 21.14 | 16.374 | 1120.29 | 23477 | 165949.1 | 100440 | 0.6 | JacketSpiral | Wire | legacy_qmoor
63 | imperial | 3.125 | 22.912 | 17.761 | 1209.98 | 23296 | 178678.1 | 108984.375 | 0.6 | JacketSpiral | Wire | legacy_qmoor
64 | imperial | 3.25 | 24.751 | 19.215 | 1302.21 | 23117 | 191773.3 | 117877.5 | 0.6 | JacketSpiral | Wire | legacy_qmoor
65 | imperial | 3.375 | 26.657 | 20.735 | 1397.08 | 22942 | 205243.2 | 127119.375 | 0.6 | JacketSpiral | Wire | legacy_qmoor
66 | imperial | 3.5 | 28.63 | 22.322 | 1494.73 | 22769 | 219063.5 | 136710 | 0.6 | JacketSpiral | Wire | legacy_qmoor
67 | imperial | 3.625 | 30.67 | 23.976 | 1595.26 | 22602 | 233266.7 | 146649.375 | 0.6 | JacketSpiral | Wire | legacy_qmoor
68 | imperial | 3.75 | 32.776 | 25.698 | 1698.8 | 22440 | 247842.2 | 156937.5 | 0.6 | JacketSpiral | Wire | legacy_qmoor
69 | imperial | 3.875 | 34.949 | 27.488 | 1805.51 | 22283 | 262788.9 | 167574.375 | 0.6 | JacketSpiral | Wire | legacy_qmoor
70 | imperial | 4 | 37.187 | 29.347 | 1915.52 | 22134 | 278144 | 178560 | 0.6 | JacketSpiral | Wire | legacy_qmoor
71 | imperial | 4.125 | 39.492 | 31.274 | 2028.98 | 21992 | 293902 | 189894.375 | 0.6 | JacketSpiral | Wire | legacy_qmoor
72 | imperial | 4.25 | 41.863 | 33.271 | 2146.07 | 21858 | 310083.1 | 201577.5 | 0.6 | JacketSpiral | Wire | legacy_qmoor
73 | imperial | 4.375 | 44.299 | 35.337 | 2266.96 | 21734 | 326727.5 | 213609.375 | 0.6 | JacketSpiral | Wire | legacy_qmoor
74 | imperial | 4.5 | 46.801 | 37.473 | 2391.83 | 21619 | 343835.3 | 225990 | 0.6 | JacketSpiral | Wire | legacy_qmoor
75 | imperial | 4.625 | 49.368 | 39.679 | 2520.9 | 21516 | 361472.2 | 238719.375 | 0.6 | JacketSpiral | Wire | legacy_qmoor
76 | imperial | 4.75 | 52.001 | 41.955 | 2654.37 | 21424 | 379645 | 251797.5 | 0.6 | JacketSpiral | Wire | legacy_qmoor
77 | imperial | 4.875 | 54.699 | 44.302 | 2792.47 | 21344 | 398396 | 265224.375 | 0.6 | JacketSpiral | Wire | legacy_qmoor
78 | imperial | 5 | 57.463 | 46.721 | 2935.45 | 21277 | 417772.9 | 279000 | 0.6 | JacketSpiral | Wire | legacy_qmoor
79 | imperial | 5.125 | 60.291 | 49.21 | 3083.57 | 21224 | 437829.3 | 293124.375 | 0.6 | JacketSpiral | Wire | legacy_qmoor
80 | imperial | 5.25 | 63.184 | 51.772 | 3237.11 | 21185 | 458603.1 | 307597.5 | 0.6 | JacketSpiral | Wire | legacy_qmoor
81 | imperial | 5.375 | 66.142 | 54.405 | 3396.38 | 21162 | 480179.4 | 322419.375 | 0.6 | JacketSpiral | Wire | legacy_qmoor
82 | imperial | 5.5 | 69.165 | 57.11 | 3561.71 | 21155 | 502606.7 | 337590 | 0.6 | JacketSpiral | Wire | legacy_qmoor
83 | imperial | 5.625 | 72.252 | 59.888 | 3733.44 | 21165 | 525960.6 | 353109.375 | 0.6 | JacketSpiral | Wire | legacy_qmoor
84 | imperial | 5.75 | 75.404 | 62.739 | 3911.95 | 21193 | 550323.4 | 368977.5 | 0.6 | JacketSpiral | Wire | legacy_qmoor
85 | imperial | 5.875 | 78.62 | 65.662 | 4097.66 | 21240 | 575784.7 | 385194.375 | 0.6 | JacketSpiral | Wire | legacy_qmoor
86 | imperial | 6 | 81.9 | 68.659 | 4291.01 | 21305 | 602384.7 | 401760 | 0.6 | JacketSpiral | Wire | legacy_qmoor
87 | imperial | 2 | 5.3151 | 4.4119 | 275.65 | 15000 | 47123.89 | 44640 | 0.6 | MultiStrand | Wire | legacy_qmoor
88 | imperial | 2.125 | 6.4557 | 5.3586 | 334.903 | 15000 | 53198.45 | 50394.375 | 0.6 | MultiStrand | Wire | legacy_qmoor
89 | imperial | 2.25 | 7.6446 | 6.3454 | 396.715 | 15000 | 59641.17 | 56497.5 | 0.6 | MultiStrand | Wire | legacy_qmoor
90 | imperial | 2.375 | 8.8811 | 7.3717 | 461.047 | 15000 | 66452.05 | 62949.375 | 0.6 | MultiStrand | Wire | legacy_qmoor
91 | imperial | 2.5 | 10.164 | 8.4368 | 527.858 | 15000 | 73631.08 | 69750 | 0.6 | MultiStrand | Wire | legacy_qmoor
92 | imperial | 2.625 | 11.493 | 9.5402 | 597.115 | 15000 | 81178.26 | 76899.375 | 0.6 | MultiStrand | Wire | legacy_qmoor
93 | imperial | 2.75 | 12.868 | 10.681 | 668.784 | 15000 | 89093.6 | 84397.5 | 0.6 | MultiStrand | Wire | legacy_qmoor
94 | imperial | 2.875 | 14.288 | 11.859 | 742.833 | 15000 | 97377.1 | 92244.375 | 0.6 | MultiStrand | Wire | legacy_qmoor
95 | imperial | 3 | 15.752 | 13.074 | 819.233 | 15000 | 106028.8 | 100440 | 0.6 | MultiStrand | Wire | legacy_qmoor
96 | imperial | 3.125 | 17.259 | 14.325 | 897.955 | 15000 | 115048.6 | 108984.375 | 0.6 | MultiStrand | Wire | legacy_qmoor
97 | imperial | 3.25 | 18.81 | 15.612 | 978.974 | 15000 | 124436.5 | 117877.5 | 0.6 | MultiStrand | Wire | legacy_qmoor
98 | imperial | 3.375 | 20.403 | 16.935 | 1062.26 | 15000 | 134192.6 | 127119.375 | 0.6 | MultiStrand | Wire | legacy_qmoor
99 | imperial | 3.5 | 22.039 | 18.292 | 1147.8 | 15000 | 144316.9 | 136710 | 0.6 | MultiStrand | Wire | legacy_qmoor
100 | imperial | 3.625 | 23.716 | 19.685 | 1235.56 | 15000 | 154809.3 | 146649.375 | 0.6 | MultiStrand | Wire | legacy_qmoor
101 | imperial | 3.75 | 25.435 | 21.111 | 1325.52 | 15000 | 165669.9 | 156937.5 | 0.6 | MultiStrand | Wire | legacy_qmoor
102 | imperial | 3.875 | 27.194 | 22.571 | 1417.67 | 15000 | 176898.7 | 167574.375 | 0.6 | MultiStrand | Wire | legacy_qmoor
103 | imperial | 4 | 28.994 | 24.065 | 1511.98 | 15000 | 188495.6 | 178560 | 0.6 | MultiStrand | Wire | legacy_qmoor
104 | imperial | 4.125 | 30.834 | 25.593 | 1608.42 | 15000 | 200460.6 | 189894.375 | 0.6 | MultiStrand | Wire | legacy_qmoor
105 | imperial | 4.25 | 32.714 | 27.153 | 1706.99 | 15000 | 212793.8 | 201577.5 | 0.6 | MultiStrand | Wire | legacy_qmoor
106 | imperial | 4.375 | 34.634 | 28.746 | 1807.67 | 15000 | 225495.2 | 213609.375 | 0.6 | MultiStrand | Wire | legacy_qmoor
107 | imperial | 4.5 | 36.592 | 30.372 | 1910.44 | 15000 | 238564.7 | 225990 | 0.6 | MultiStrand | Wire | legacy_qmoor
108 | imperial | 4.625 | 38.589 | 32.029 | 2015.28 | 15000 | 252002.4 | 238719.375 | 0.6 | MultiStrand | Wire | legacy_qmoor
109 | imperial | 4.75 | 40.625 | 33.719 | 2122.17 | 15000 | 265808.2 | 251797.5 | 0.6 | MultiStrand | Wire | legacy_qmoor
110 | imperial | 4.875 | 42.699 | 35.44 | 2231.11 | 15000 | 279982.2 | 265224.375 | 0.6 | MultiStrand | Wire | legacy_qmoor
111 | imperial | 5 | 44.81 | 37.193 | 2342.07 | 15000 | 294524.3 | 279000 | 0.6 | MultiStrand | Wire | legacy_qmoor
112 | imperial | 5.125 | 46.96 | 38.977 | 2455.04 | 15000 | 309434.6 | 293124.375 | 0.6 | MultiStrand | Wire | legacy_qmoor
113 | imperial | 5.25 | 49.146 | 40.792 | 2570.02 | 15000 | 324713.1 | 307597.5 | 0.6 | MultiStrand | Wire | legacy_qmoor
114 | imperial | 5.375 | 51.37 | 42.637 | 2686.97 | 15000 | 340359.7 | 322419.375 | 0.6 | MultiStrand | Wire | legacy_qmoor
115 | imperial | 5.5 | 53.63 | 44.513 | 2805.9 | 15000 | 356374.4 | 337590 | 0.6 | MultiStrand | Wire | legacy_qmoor
116 | imperial | 5.625 | 55.927 | 46.42 | 2926.79 | 15000 | 372757.3 | 353109.375 | 0.6 | MultiStrand | Wire | legacy_qmoor
117 | imperial | 5.75 | 58.26 | 48.356 | 3049.62 | 15000 | 389508.4 | 368977.5 | 0.6 | MultiStrand | Wire | legacy_qmoor
118 | imperial | 5.875 | 60.63 | 50.323 | 3174.38 | 15000 | 406627.6 | 385194.375 | 0.6 | MultiStrand | Wire | legacy_qmoor
119 | imperial | 6 | 63.035 | 52.319 | 3301.07 | 15000 | 424115 | 401760 | 0.6 | MultiStrand | Wire | legacy_qmoor
120 | imperial | 2 | 38 | 33.06 | 489 | 18565 | 58323.67 | 51040 | 1 | ORQChain | StuddedChain | legacy_qmoor
121 | imperial | 2.125 | 42.9 | 37.32 | 548 | 18565 | 65841.95 | 57619.375 | 1 | ORQChain | StuddedChain | legacy_qmoor
122 | imperial | 2.25 | 48.09 | 41.84 | 611 | 18565 | 73815.89 | 64597.5 | 1 | ORQChain | StuddedChain | legacy_qmoor
123 | imperial | 2.375 | 53.59 | 46.62 | 676 | 18565 | 82245.48 | 71974.375 | 1 | ORQChain | StuddedChain | legacy_qmoor
124 | imperial | 2.5 | 59.37 | 51.65 | 744 | 18565 | 91130.73 | 79750 | 1 | ORQChain | StuddedChain | legacy_qmoor
125 | imperial | 2.625 | 65.46 | 56.95 | 815 | 18565 | 100471.6 | 87924.375 | 1 | ORQChain | StuddedChain | legacy_qmoor
126 | imperial | 2.75 | 71.84 | 62.5 | 889 | 18565 | 110268.2 | 96497.5 | 1 | ORQChain | StuddedChain | legacy_qmoor
127 | imperial | 2.875 | 78.52 | 68.32 | 965 | 18565 | 120520.4 | 105469.375 | 1 | ORQChain | StuddedChain | legacy_qmoor
128 | imperial | 3 | 85.5 | 74.4 | 1044 | 18565 | 131228.3 | 114840 | 1 | ORQChain | StuddedChain | legacy_qmoor
129 | imperial | 3.125 | 92.77 | 80.71 | 1125 | 18565 | 142391.8 | 124609.375 | 1 | ORQChain | StuddedChain | legacy_qmoor
130 | imperial | 3.25 | 100.34 | 87.3 | 1209 | 18565 | 154010.9 | 134777.5 | 1 | ORQChain | StuddedChain | legacy_qmoor
131 | imperial | 3.375 | 108.21 | 94.14 | 1295 | 18565 | 166085.8 | 145344.375 | 1 | ORQChain | StuddedChain | legacy_qmoor
132 | imperial | 3.5 | 116.37 | 101.24 | 1383 | 18565 | 178616.2 | 156310 | 1 | ORQChain | StuddedChain | legacy_qmoor
133 | imperial | 3.625 | 124.83 | 108.6 | 1473 | 18565 | 191602.4 | 167674.375 | 1 | ORQChain | StuddedChain | legacy_qmoor
134 | imperial | 3.75 | 133.59 | 116.22 | 1566 | 18565 | 205044.1 | 179437.5 | 1 | ORQChain | StuddedChain | legacy_qmoor
135 | imperial | 3.875 | 142.64 | 124.1 | 1660 | 18565 | 218941.6 | 191599.375 | 1 | ORQChain | StuddedChain | legacy_qmoor
136 | imperial | 4 | 152 | 132.24 | 1756 | 18565 | 233294.7 | 204160 | 1 | ORQChain | StuddedChain | legacy_qmoor
137 | imperial | 4.125 | 161.64 | 140.63 | 1855 | 18565 | 248103.4 | 217119.375 | 1 | ORQChain | StuddedChain | legacy_qmoor
138 | imperial | 4.25 | 171.59 | 149.28 | 1955 | 18565 | 263367.8 | 230477.5 | 1 | ORQChain | StuddedChain | legacy_qmoor
139 | imperial | 4.375 | 181.83 | 158.19 | 2057 | 18565 | 279087.9 | 244234.375 | 1 | ORQChain | StuddedChain | legacy_qmoor
140 | imperial | 4.5 | 192.37 | 167.36 | 2160 | 18565 | 295263.6 | 258390 | 1 | ORQChain | StuddedChain | legacy_qmoor
141 | imperial | 4.625 | 203.21 | 176.79 | 2265 | 18565 | 311894.9 | 272944.375 | 1 | ORQChain | StuddedChain | legacy_qmoor
142 | imperial | 4.75 | 214.34 | 186.47 | 2372 | 18565 | 328981.9 | 287897.5 | 1 | ORQChain | StuddedChain | legacy_qmoor
143 | imperial | 4.875 | 225.77 | 196.42 | 2480 | 18565 | 346524.6 | 303249.375 | 1 | ORQChain | StuddedChain | legacy_qmoor
144 | imperial | 5 | 237.5 | 206.62 | 2589 | 18565 | 364522.9 | 319000 | 1 | ORQChain | StuddedChain | legacy_qmoor
145 | imperial | 5.125 | 249.52 | 217.08 | 2700 | 18565 | 382976.9 | 335149.375 | 1 | ORQChain | StuddedChain | legacy_qmoor
146 | imperial | 5.25 | 261.84 | 227.8 | 2811 | 18565 | 401886.5 | 351697.5 | 1 | ORQChain | StuddedChain | legacy_qmoor
147 | imperial | 5.375 | 274.46 | 238.78 | 2925 | 18565 | 421251.8 | 368644.375 | 1 | ORQChain | StuddedChain | legacy_qmoor
148 | imperial | 5.5 | 287.37 | 250.01 | 3038 | 18565 | 441072.7 | 385990 | 1 | ORQChain | StuddedChain | legacy_qmoor
149 | imperial | 5.625 | 300.58 | 261.5 | 3154 | 18565 | 461349.3 | 403734.375 | 1 | ORQChain | StuddedChain | legacy_qmoor
150 | imperial | 5.75 | 314.09 | 273.26 | 3270 | 18565 | 482081.6 | 421877.5 | 1 | ORQChain | StuddedChain | legacy_qmoor
151 | imperial | 5.875 | 327.89 | 285.27 | 3387 | 18565 | 503269.5 | 440419.375 | 1 | ORQChain | StuddedChain | legacy_qmoor
152 | imperial | 6 | 342 | 297.54 | 3504 | 18565 | 524913 | 459360 | 1 | ORQChain | StuddedChain | legacy_qmoor
153 | imperial | 2 | 38 | 33.06 | 538 | 18565 | 58323.67 | 51040 | 1 | ORQ10 | StuddedChain | legacy_qmoor
154 | imperial | 2.125 | 42.9 | 37.32 | 603 | 18565 | 65841.95 | 57619.375 | 1 | ORQ10 | StuddedChain | legacy_qmoor
155 | imperial | 2.25 | 48.093 | 41.841 | 671.933 | 18565 | 73815.89 | 64597.5 | 1 | ORQ10 | StuddedChain | legacy_qmoor
156 | imperial | 2.375 | 53.585 | 46.619 | 743.843 | 18565 | 82245.48 | 71974.375 | 1 | ORQ10 | StuddedChain | legacy_qmoor
157 | imperial | 2.5 | 59.375 | 51.656 | 818.859 | 18565 | 91130.73 | 79750 | 1 | ORQ10 | StuddedChain | legacy_qmoor
158 | imperial | 2.625 | 65.46 | 56.951 | 896.901 | 18565 | 100471.6 | 87924.375 | 1 | ORQ10 | StuddedChain | legacy_qmoor
159 | imperial | 2.75 | 71.843 | 62.504 | 977.887 | 18565 | 110268.2 | 96497.5 | 1 | ORQ10 | StuddedChain | legacy_qmoor
160 | imperial | 2.875 | 78.523 | 68.315 | 1061.73 | 18565 | 120520.4 | 105469.375 | 1 | ORQ10 | StuddedChain | legacy_qmoor
161 | imperial | 3 | 85.5 | 74.385 | 1148.37 | 18565 | 131228.3 | 114840 | 1 | ORQ10 | StuddedChain | legacy_qmoor
162 | imperial | 3.125 | 92.773 | 80.712 | 1237.71 | 18565 | 142391.8 | 124609.375 | 1 | ORQ10 | StuddedChain | legacy_qmoor
163 | imperial | 3.25 | 100.34 | 87.299 | 1329.68 | 18565 | 154010.9 | 134777.5 | 1 | ORQ10 | StuddedChain | legacy_qmoor
164 | imperial | 3.375 | 108.21 | 94.143 | 1424.19 | 18565 | 166085.8 | 145344.375 | 1 | ORQ10 | StuddedChain | legacy_qmoor
165 | imperial | 3.5 | 116.37 | 101.24 | 1521.17 | 18565 | 178616.2 | 156310 | 1 | ORQ10 | StuddedChain | legacy_qmoor
166 | imperial | 3.625 | 124.83 | 108.6 | 1620.52 | 18565 | 191602.4 | 167674.375 | 1 | ORQ10 | StuddedChain | legacy_qmoor
167 | imperial | 3.75 | 133.59 | 116.22 | 1722.19 | 18565 | 205044.1 | 179437.5 | 1 | ORQ10 | StuddedChain | legacy_qmoor
168 | imperial | 3.875 | 142.64 | 124.1 | 1826.08 | 18565 | 218941.6 | 191599.375 | 1 | ORQ10 | StuddedChain | legacy_qmoor
169 | imperial | 4 | 152 | 132.24 | 1932.11 | 18565 | 233294.7 | 204160 | 1 | ORQ10 | StuddedChain | legacy_qmoor
170 | imperial | 4.125 | 161.64 | 140.63 | 2040.2 | 18565 | 248103.4 | 217119.375 | 1 | ORQ10 | StuddedChain | legacy_qmoor
171 | imperial | 4.25 | 171.59 | 149.28 | 2150.28 | 18565 | 263367.8 | 230477.5 | 1 | ORQ10 | StuddedChain | legacy_qmoor
172 | imperial | 4.375 | 181.83 | 158.19 | 2262.26 | 18565 | 279087.9 | 244234.375 | 1 | ORQ10 | StuddedChain | legacy_qmoor
173 | imperial | 4.5 | 192.37 | 167.36 | 2376.07 | 18565 | 295263.6 | 258390 | 1 | ORQ10 | StuddedChain | legacy_qmoor
174 | imperial | 4.625 | 203.21 | 176.79 | 2491.61 | 18565 | 311894.9 | 272944.375 | 1 | ORQ10 | StuddedChain | legacy_qmoor
175 | imperial | 4.75 | 214.34 | 186.47 | 2608.82 | 18565 | 328981.9 | 287897.5 | 1 | ORQ10 | StuddedChain | legacy_qmoor
176 | imperial | 4.875 | 225.77 | 196.42 | 2727.62 | 18565 | 346524.6 | 303249.375 | 1 | ORQ10 | StuddedChain | legacy_qmoor
177 | imperial | 5 | 237.5 | 206.62 | 2847.91 | 18565 | 364522.9 | 319000 | 1 | ORQ10 | StuddedChain | legacy_qmoor
178 | imperial | 5.125 | 249.52 | 217.08 | 2969.63 | 18565 | 382976.9 | 335149.375 | 1 | ORQ10 | StuddedChain | legacy_qmoor
179 | imperial | 5.25 | 261.84 | 227.8 | 3092.69 | 18565 | 401886.5 | 351697.5 | 1 | ORQ10 | StuddedChain | legacy_qmoor
180 | imperial | 5.375 | 274.46 | 238.78 | 3217.01 | 18565 | 421251.8 | 368644.375 | 1 | ORQ10 | StuddedChain | legacy_qmoor
181 | imperial | 5.5 | 287.37 | 250.01 | 3342.51 | 18565 | 441072.7 | 385990 | 1 | ORQ10 | StuddedChain | legacy_qmoor
182 | imperial | 5.625 | 300.58 | 261.5 | 3469.12 | 18565 | 461349.3 | 403734.375 | 1 | ORQ10 | StuddedChain | legacy_qmoor
183 | imperial | 5.75 | 314.09 | 273.26 | 3596.74 | 18565 | 482081.6 | 421877.5 | 1 | ORQ10 | StuddedChain | legacy_qmoor
184 | imperial | 5.875 | 327.89 | 285.27 | 3725.31 | 18565 | 503269.5 | 440419.375 | 1 | ORQ10 | StuddedChain | legacy_qmoor
185 | imperial | 6 | 342 | 297.54 | 3854.74 | 18565 | 524913 | 459360 | 1 | ORQ10 | StuddedChain | legacy_qmoor
186 | imperial | 2 | 38 | 33.06 | 586.637 | 18565 | 58323.67 | 51040 | 1 | ORQ20 | StuddedChain | legacy_qmoor
187 | imperial | 2.125 | 42.898 | 37.321 | 658.046 | 18565 | 65841.95 | 57619.375 | 1 | ORQ20 | StuddedChain | legacy_qmoor
188 | imperial | 2.25 | 48.093 | 41.841 | 733.018 | 18565 | 73815.89 | 64597.5 | 1 | ORQ20 | StuddedChain | legacy_qmoor
189 | imperial | 2.375 | 53.585 | 46.619 | 811.466 | 18565 | 82245.48 | 71974.375 | 1 | ORQ20 | StuddedChain | legacy_qmoor
190 | imperial | 2.5 | 59.375 | 51.656 | 893.301 | 18565 | 91130.73 | 79750 | 1 | ORQ20 | StuddedChain | legacy_qmoor
191 | imperial | 2.625 | 65.46 | 56.951 | 978.437 | 18565 | 100471.6 | 87924.375 | 1 | ORQ20 | StuddedChain | legacy_qmoor
192 | imperial | 2.75 | 71.843 | 62.504 | 1066.78 | 18565 | 110268.2 | 96497.5 | 1 | ORQ20 | StuddedChain | legacy_qmoor
193 | imperial | 2.875 | 78.523 | 68.315 | 1158.26 | 18565 | 120520.4 | 105469.375 | 1 | ORQ20 | StuddedChain | legacy_qmoor
194 | imperial | 3 | 85.5 | 74.385 | 1252.77 | 18565 | 131228.3 | 114840 | 1 | ORQ20 | StuddedChain | legacy_qmoor
195 | imperial | 3.125 | 92.773 | 80.712 | 1350.23 | 18565 | 142391.8 | 124609.375 | 1 | ORQ20 | StuddedChain | legacy_qmoor
196 | imperial | 3.25 | 100.34 | 87.299 | 1450.56 | 18565 | 154010.9 | 134777.5 | 1 | ORQ20 | StuddedChain | legacy_qmoor
197 | imperial | 3.375 | 108.21 | 94.143 | 1553.66 | 18565 | 166085.8 | 145344.375 | 1 | ORQ20 | StuddedChain | legacy_qmoor
198 | imperial | 3.5 | 116.37 | 101.24 | 1659.45 | 18565 | 178616.2 | 156310 | 1 | ORQ20 | StuddedChain | legacy_qmoor
199 | imperial | 3.625 | 124.83 | 108.6 | 1767.85 | 18565 | 191602.4 | 167674.375 | 1 | ORQ20 | StuddedChain | legacy_qmoor
200 | imperial | 3.75 | 133.59 | 116.22 | 1878.75 | 18565 | 205044.1 | 179437.5 | 1 | ORQ20 | StuddedChain | legacy_qmoor
201 | imperial | 3.875 | 142.64 | 124.1 | 1992.08 | 18565 | 218941.6 | 191599.375 | 1 | ORQ20 | StuddedChain | legacy_qmoor
202 | imperial | 4 | 152 | 132.24 | 2107.75 | 18565 | 233294.7 | 204160 | 1 | ORQ20 | StuddedChain | legacy_qmoor
203 | imperial | 4.125 | 161.64 | 140.63 | 2225.68 | 18565 | 248103.4 | 217119.375 | 1 | ORQ20 | StuddedChain | legacy_qmoor
204 | imperial | 4.25 | 171.59 | 149.28 | 2345.76 | 18565 | 263367.8 | 230477.5 | 1 | ORQ20 | StuddedChain | legacy_qmoor
205 | imperial | 4.375 | 181.83 | 158.19 | 2467.92 | 18565 | 279087.9 | 244234.375 | 1 | ORQ20 | StuddedChain | legacy_qmoor
206 | imperial | 4.5 | 192.37 | 167.36 | 2592.07 | 18565 | 295263.6 | 258390 | 1 | ORQ20 | StuddedChain | legacy_qmoor
207 | imperial | 4.625 | 203.21 | 176.79 | 2718.12 | 18565 | 311894.9 | 272944.375 | 1 | ORQ20 | StuddedChain | legacy_qmoor
208 | imperial | 4.75 | 214.34 | 186.47 | 2845.99 | 18565 | 328981.9 | 287897.5 | 1 | ORQ20 | StuddedChain | legacy_qmoor
209 | imperial | 4.875 | 225.77 | 196.42 | 2975.58 | 18565 | 346524.6 | 303249.375 | 1 | ORQ20 | StuddedChain | legacy_qmoor
210 | imperial | 5 | 237.5 | 206.62 | 3106.81 | 18565 | 364522.9 | 319000 | 1 | ORQ20 | StuddedChain | legacy_qmoor
211 | imperial | 5.125 | 249.52 | 217.08 | 3239.59 | 18565 | 382976.9 | 335149.375 | 1 | ORQ20 | StuddedChain | legacy_qmoor
212 | imperial | 5.25 | 261.84 | 227.8 | 3373.84 | 18565 | 401886.5 | 351697.5 | 1 | ORQ20 | StuddedChain | legacy_qmoor
213 | imperial | 5.375 | 274.46 | 238.78 | 3509.46 | 18565 | 421251.8 | 368644.375 | 1 | ORQ20 | StuddedChain | legacy_qmoor
214 | imperial | 5.5 | 287.37 | 250.01 | 3646.38 | 18565 | 441072.7 | 385990 | 1 | ORQ20 | StuddedChain | legacy_qmoor
215 | imperial | 5.625 | 300.58 | 261.5 | 3784.49 | 18565 | 461349.3 | 403734.375 | 1 | ORQ20 | StuddedChain | legacy_qmoor
216 | imperial | 5.75 | 314.09 | 273.26 | 3923.72 | 18565 | 482081.6 | 421877.5 | 1 | ORQ20 | StuddedChain | legacy_qmoor
217 | imperial | 5.875 | 327.89 | 285.27 | 4063.98 | 18565 | 503269.5 | 440419.375 | 1 | ORQ20 | StuddedChain | legacy_qmoor
218 | imperial | 6 | 342 | 297.54 | 4205.17 | 18565 | 524913 | 459360 | 1 | ORQ20 | StuddedChain | legacy_qmoor
219 | imperial | 0.75 | 5 | 4.35 | 95 | 18565 | 8201.766 | 7177.5 | 1 | R4Chain | StuddedChain | legacy_qmoor
220 | imperial | 0.8125 | 6 | 5.22 | 111 | 18565 | 9625.683 | 8423.59375 | 1 | R4Chain | StuddedChain | legacy_qmoor
221 | imperial | 1 | 10 | 8.7 | 167 | 18565 | 14580.92 | 12760 | 1 | R4Chain | StuddedChain | legacy_qmoor
222 | imperial | 1.125 | 12 | 10.44 | 210 | 18565 | 18453.97 | 16149.375 | 1 | R4Chain | StuddedChain | legacy_qmoor
223 | imperial | 1.25 | 15 | 13.05 | 257 | 18565 | 22782.68 | 19937.5 | 1 | R4Chain | StuddedChain | legacy_qmoor
224 | imperial | 1.375 | 18 | 15.66 | 310 | 18565 | 27567.05 | 24124.375 | 1 | R4Chain | StuddedChain | legacy_qmoor
225 | imperial | 1.5 | 21 | 18.27 | 366 | 18565 | 32807.06 | 28710 | 1 | R4Chain | StuddedChain | legacy_qmoor
226 | imperial | 1.625 | 25 | 21.75 | 427 | 18565 | 38502.73 | 33694.375 | 1 | R4Chain | StuddedChain | legacy_qmoor
227 | imperial | 1.75 | 29 | 25.23 | 492 | 18565 | 44654.06 | 39077.5 | 1 | R4Chain | StuddedChain | legacy_qmoor
228 | imperial | 1.875 | 33 | 28.71 | 561 | 18565 | 51261.04 | 44859.375 | 1 | R4Chain | StuddedChain | legacy_qmoor
229 | imperial | 2 | 38 | 33.06 | 635.301 | 18565 | 58323.67 | 51040 | 1 | R4Chain | StuddedChain | legacy_qmoor
230 | imperial | 2.125 | 42.898 | 37.321 | 712.634 | 18565 | 65841.95 | 57619.375 | 1 | R4Chain | StuddedChain | legacy_qmoor
231 | imperial | 2.25 | 48.093 | 41.841 | 793.826 | 18565 | 73815.89 | 64597.5 | 1 | R4Chain | StuddedChain | legacy_qmoor
232 | imperial | 2.375 | 53.585 | 46.619 | 878.781 | 18565 | 82245.48 | 71974.375 | 1 | R4Chain | StuddedChain | legacy_qmoor
233 | imperial | 2.5 | 59.375 | 51.656 | 967.405 | 18565 | 91130.73 | 79750 | 1 | R4Chain | StuddedChain | legacy_qmoor
234 | imperial | 2.625 | 65.46 | 56.951 | 1059.6 | 18565 | 100471.6 | 87924.375 | 1 | R4Chain | StuddedChain | legacy_qmoor
235 | imperial | 2.75 | 71.843 | 62.504 | 1155.28 | 18565 | 110268.2 | 96497.5 | 1 | R4Chain | StuddedChain | legacy_qmoor
236 | imperial | 2.875 | 78.523 | 68.315 | 1254.34 | 18565 | 120520.4 | 105469.375 | 1 | R4Chain | StuddedChain | legacy_qmoor
237 | imperial | 3 | 85.5 | 74.385 | 1356.69 | 18565 | 131228.3 | 114840 | 1 | R4Chain | StuddedChain | legacy_qmoor
238 | imperial | 3.125 | 92.773 | 80.712 | 1462.24 | 18565 | 142391.8 | 124609.375 | 1 | R4Chain | StuddedChain | legacy_qmoor
239 | imperial | 3.25 | 100.34 | 87.299 | 1570.89 | 18565 | 154010.9 | 134777.5 | 1 | R4Chain | StuddedChain | legacy_qmoor
240 | imperial | 3.375 | 108.21 | 94.143 | 1682.55 | 18565 | 166085.8 | 145344.375 | 1 | R4Chain | StuddedChain | legacy_qmoor
241 | imperial | 3.5 | 116.37 | 101.24 | 1797.11 | 18565 | 178616.2 | 156310 | 1 | R4Chain | StuddedChain | legacy_qmoor
242 | imperial | 3.625 | 124.83 | 108.6 | 1914.5 | 18565 | 191602.4 | 167674.375 | 1 | R4Chain | StuddedChain | legacy_qmoor
243 | imperial | 3.75 | 133.59 | 116.22 | 2034.6 | 18565 | 205044.1 | 179437.5 | 1 | R4Chain | StuddedChain | legacy_qmoor
244 | imperial | 3.875 | 142.64 | 124.1 | 2157.34 | 18565 | 218941.6 | 191599.375 | 1 | R4Chain | StuddedChain | legacy_qmoor
245 | imperial | 4 | 152 | 132.24 | 2282.6 | 18565 | 233294.7 | 204160 | 1 | R4Chain | StuddedChain | legacy_qmoor
246 | imperial | 4.125 | 161.64 | 140.63 | 2410.31 | 18565 | 248103.4 | 217119.375 | 1 | R4Chain | StuddedChain | legacy_qmoor
247 | imperial | 4.25 | 171.59 | 149.28 | 2540.35 | 18565 | 263367.8 | 230477.5 | 1 | R4Chain | StuddedChain | legacy_qmoor
248 | imperial | 4.375 | 181.83 | 158.19 | 2672.65 | 18565 | 279087.9 | 244234.375 | 1 | R4Chain | StuddedChain | legacy_qmoor
249 | imperial | 4.5 | 192.37 | 167.36 | 2807.1 | 18565 | 295263.6 | 258390 | 1 | R4Chain | StuddedChain | legacy_qmoor
250 | imperial | 4.625 | 203.21 | 176.79 | 2943.6 | 18565 | 311894.9 | 272944.375 | 1 | R4Chain | StuddedChain | legacy_qmoor
251 | imperial | 4.75 | 214.34 | 186.47 | 3082.08 | 18565 | 328981.9 | 287897.5 | 1 | R4Chain | StuddedChain | legacy_qmoor
252 | imperial | 4.875 | 225.77 | 196.42 | 3222.42 | 18565 | 346524.6 | 303249.375 | 1 | R4Chain | StuddedChain | legacy_qmoor
253 | imperial | 5 | 237.5 | 206.62 | 3364.54 | 18565 | 364522.9 | 319000 | 1 | R4Chain | StuddedChain | legacy_qmoor
254 | imperial | 5.125 | 249.52 | 217.08 | 3508.33 | 18565 | 382976.9 | 335149.375 | 1 | R4Chain | StuddedChain | legacy_qmoor
255 | imperial | 5.25 | 261.84 | 227.8 | 3653.72 | 18565 | 401886.5 | 351697.5 | 1 | R4Chain | StuddedChain | legacy_qmoor
256 | imperial | 5.375 | 274.46 | 238.78 | 3800.59 | 18565 | 421251.8 | 368644.375 | 1 | R4Chain | StuddedChain | legacy_qmoor
257 | imperial | 5.5 | 287.37 | 250.01 | 3948.86 | 18565 | 441072.7 | 385990 | 1 | R4Chain | StuddedChain | legacy_qmoor
258 | imperial | 5.625 | 300.58 | 261.5 | 4098.43 | 18565 | 461349.3 | 403734.375 | 1 | R4Chain | StuddedChain | legacy_qmoor
259 | imperial | 5.75 | 314.09 | 273.26 | 4249.21 | 18565 | 482081.6 | 421877.5 | 1 | R4Chain | StuddedChain | legacy_qmoor
260 | imperial | 5.875 | 327.89 | 285.27 | 4401.1 | 18565 | 503269.5 | 440419.375 | 1 | R4Chain | StuddedChain | legacy_qmoor
261 | imperial | 6 | 342 | 297.54 | 4554.01 | 18565 | 524913 | 459360 | 1 | R4Chain | StuddedChain | legacy_qmoor
262 | imperial | 6.125 | 356 | 309.72 | 4704 | 18565 | 547012.2 | 478699.375 | 1 | R4Chain | StuddedChain | legacy_qmoor
263 | imperial | 6.25 | 371 | 322.77 | 4859 | 18565 | 569567.1 | 498437.5 | 1 | R4Chain | StuddedChain | legacy_qmoor
264 | imperial | 6.375 | 386 | 335.82 | 5014 | 18565 | 592577.6 | 518574.375 | 1 | R4Chain | StuddedChain | legacy_qmoor
265 | imperial | 6.5 | 401 | 348.87 | 5170 | 18565 | 616043.7 | 539110 | 1 | R4Chain | StuddedChain | legacy_qmoor
266 | imperial | 6.625 | 417 | 362.79 | 5326 | 18565 | 639965.6 | 560044.375 | 1 | R4Chain | StuddedChain | legacy_qmoor
267 | imperial | 3 | 3.6 | 0.9 | 400 | 450 | 3180.863 | 76887 | 1 | WHPoly | Polyester | legacy_qmoor
268 | imperial | 3.375 | 5 | 1.3 | 650 | 580 | 5188.782 | 97310.11 | 1 | WHPoly | Polyester | legacy_qmoor
269 | imperial | 4.125 | 7 | 1.8 | 925 | 550 | 7350.222 | 145364.5 | 1 | WHPoly | Polyester | legacy_qmoor
270 | imperial | 4.5 | 7.5 | 1.9 | 1000 | 500 | 7952.156 | 172995.75 | 1 | WHPoly | Polyester | legacy_qmoor
271 | imperial | 5.875 | 11.5 | 2.9 | 1500 | 440 | 11927.74 | 294867 | 1 | WHPoly | Polyester | legacy_qmoor
272 | imperial | 6.5 | 13.8 | 3.5 | 1800 | 430 | 14268.72 | 360941.75 | 1 | WHPoly | Polyester | legacy_qmoor
273 | imperial | 7.25 | 17.5 | 4.4 | 2250 | 440 | 18164.3 | 449041.4375 | 1 | WHPoly | Polyester | legacy_qmoor
274 | imperial | 8.625 | 24 | 6 | 3150 | 430 | 25123.29 | 635519.1 | 1 | WHPoly | Polyester | legacy_qmoor
275 | imperial | 1.97 | 1.14 | 0.3 | 138 | 893 | 2721.91 | 33154.5287 | 1 | MarlowPoly | Polyester | legacy_qmoor
276 | imperial | 2.36 | 1.62 | 0.42 | 215 | 969 | 4238.749 | 47581.0928 | 1 | MarlowPoly | Polyester | legacy_qmoor
277 | imperial | 2.76 | 2.25 | 0.59 | 289 | 952 | 5695.672 | 65077.1568 | 1 | MarlowPoly | Polyester | legacy_qmoor
278 | imperial | 3.15 | 2.88 | 0.75 | 380 | 961 | 7489.182 | 84767.9175 | 1 | MarlowPoly | Polyester | legacy_qmoor
279 | imperial | 3.54 | 3.43 | 0.89 | 467 | 936 | 9212.389 | 107057.4588 | 1 | MarlowPoly | Polyester | legacy_qmoor
280 | imperial | 3.94 | 4.26 | 1.11 | 598 | 967 | 11789.86 | 132618.1148 | 1 | MarlowPoly | Polyester | legacy_qmoor
281 | imperial | 4.33 | 5.5 | 1.44 | 744 | 985 | 14504.47 | 160171.8527 | 1 | MarlowPoly | Polyester | legacy_qmoor
282 | imperial | 4.72 | 6.61 | 1.73 | 919 | 1024 | 17917.35 | 190324.3712 | 1 | MarlowPoly | Polyester | legacy_qmoor
283 | imperial | 5.12 | 7.73 | 2.01 | 1094 | 1046 | 21535.82 | 223949.6192 | 1 | MarlowPoly | Polyester | legacy_qmoor
284 | imperial | 5.51 | 8.8 | 2.3 | 1234 | 1019 | 24297.82 | 259366.3343 | 1 | MarlowPoly | Polyester | legacy_qmoor
285 | imperial | 5.91 | 10.21 | 2.66 | 1452 | 1039 | 28502.33 | 298390.7583 | 1 | MarlowPoly | Polyester | legacy_qmoor
286 | imperial | 6.3 | 11.56 | 3.02 | 1670 | 1052 | 32793.42 | 339071.67 | 1 | MarlowPoly | Polyester | legacy_qmoor
287 | imperial | 6.69 | 12.97 | 3.38 | 1887 | 1054 | 37049.53 | 382351.3623 | 1 | MarlowPoly | Polyester | legacy_qmoor
288 | imperial | 7.09 | 14.58 | 3.81 | 2151 | 1069 | 42204.63 | 429440.3783 | 1 | MarlowPoly | Polyester | legacy_qmoor
289 | imperial | 7.48 | 15.72 | 4.11 | 2352 | 1052 | 46228.4 | 477984.2672 | 1 | MarlowPoly | Polyester | legacy_qmoor
290 | imperial | 7.87 | 18.35 | 4.78 | 2615 | 1057 | 51417.9 | 529126.9367 | 1 | MarlowPoly | Polyester | legacy_qmoor
291 | imperial | 8.27 | 20.03 | 5.22 | 2876 | 1052 | 56508.87 | 584280.5447 | 1 | MarlowPoly | Polyester | legacy_qmoor
292 | imperial | 8.66 | 21.97 | 5.73 | 3182 | 1061 | 62494.39 | 640687.4108 | 1 | MarlowPoly | Polyester | legacy_qmoor
293 | imperial | 9.06 | 23.92 | 6.24 | 3488 | 1063 | 68529.81 | 701240.1948 | 1 | MarlowPoly | Polyester | legacy_qmoor
294 | imperial | 9.45 | 26.07 | 6.79 | 3837 | 1074 | 75328.23 | 762911.2575 | 1 | MarlowPoly | Polyester | legacy_qmoor
295 | imperial | 9.84 | 28.29 | 7.39 | 4186 | 1081 | 82206.43 | 827181.1008 | 1 | MarlowPoly | Polyester | legacy_qmoor
296 | imperial | 10.24 | 30.51 | 7.93 | 4536 | 1082 | 89108.07 | 895798.4768 | 1 | MarlowPoly | Polyester | legacy_qmoor
297 | imperial | 1 | 1.85 | 1.5355 | 124.8 | 9804 | 7700.044 | 11160 | 0.6 | EIPS20 | Wire | legacy_qmoor
298 | imperial | 1.125 | 2.34 | 1.94 | 156 | 9804 | 9745.368 | 14124.375 | 0.6 | EIPS20 | Wire | legacy_qmoor
299 | imperial | 1.25 | 2.89 | 2.4 | 191.76 | 9804 | 12031.32 | 17437.5 | 0.6 | EIPS20 | Wire | legacy_qmoor
300 | imperial | 1.375 | 3.5 | 2.9 | 230.4 | 9804 | 14557.89 | 21099.375 | 0.6 | EIPS20 | Wire | legacy_qmoor
301 | imperial | 1.5 | 4.16 | 3.45 | 273.6 | 9804 | 17325.1 | 25110 | 0.6 | EIPS20 | Wire | legacy_qmoor
302 | imperial | 1.625 | 4.88 | 4.05 | 316.8 | 9804 | 20332.93 | 29469.375 | 0.6 | EIPS20 | Wire | legacy_qmoor
303 | imperial | 1.75 | 5.67 | 4.71 | 367.2 | 9804 | 23581.38 | 34177.5 | 0.6 | EIPS20 | Wire | legacy_qmoor
304 | imperial | 1.875 | 6.5 | 5.4 | 417.6 | 9804 | 27070.47 | 39234.375 | 0.6 | EIPS20 | Wire | legacy_qmoor
305 | imperial | 2 | 7.39 | 6.13 | 475.2 | 9804 | 30800.17 | 44640 | 0.6 | EIPS20 | Wire | legacy_qmoor
306 | imperial | 2.125 | 8.35 | 6.93 | 530.4 | 9804 | 34770.51 | 50394.375 | 0.6 | EIPS20 | Wire | legacy_qmoor
307 | imperial | 2.25 | 9.36 | 7.77 | 592.8 | 9804 | 38981.47 | 56497.5 | 0.6 | EIPS20 | Wire | legacy_qmoor
308 | imperial | 2.375 | 10.4 | 8.63 | 657.6 | 9804 | 43433.06 | 62949.375 | 0.6 | EIPS20 | Wire | legacy_qmoor
309 | imperial | 2.5 | 11.6 | 9.63 | 724.8 | 9804 | 48125.27 | 69750 | 0.6 | EIPS20 | Wire | legacy_qmoor
310 | imperial | 2.625 | 12.8 | 10.62 | 794.4 | 9804 | 53058.11 | 76899.375 | 0.6 | EIPS20 | Wire | legacy_qmoor
311 | imperial | 2.75 | 14 | 11.62 | 866.4 | 9804 | 58231.58 | 84397.5 | 0.6 | EIPS20 | Wire | legacy_qmoor
312 | imperial | 2.875 | 15.3 | 12.7 | 940.8 | 9804 | 63645.67 | 92244.375 | 0.6 | EIPS20 | Wire | legacy_qmoor
313 | imperial | 3 | 16.6 | 13.78 | 1020 | 9804 | 69300.39 | 100440 | 0.6 | EIPS20 | Wire | legacy_qmoor
314 | imperial | 3.125 | 18 | 14.94 | 1099.2 | 9804 | 75195.74 | 108984.375 | 0.6 | EIPS20 | Wire | legacy_qmoor
315 | imperial | 3.25 | 19.5 | 16.18 | 1180.8 | 9804 | 81331.71 | 117877.5 | 0.6 | EIPS20 | Wire | legacy_qmoor
316 | imperial | 3.375 | 21 | 17.43 | 1269.6 | 9804 | 87708.31 | 127119.375 | 0.6 | EIPS20 | Wire | legacy_qmoor
317 | imperial | 3.5 | 22.7 | 18.84 | 1353.6 | 9804 | 94325.53 | 136710 | 0.6 | EIPS20 | Wire | legacy_qmoor
318 | imperial | 3.625 | 24.3 | 20.17 | 1444.8 | 9804 | 101183.4 | 146649.375 | 0.6 | EIPS20 | Wire | legacy_qmoor
319 | imperial | 3.75 | 26 | 21.58 | 1538.4 | 9804 | 108281.9 | 156937.5 | 0.6 | EIPS20 | Wire | legacy_qmoor
320 | imperial | 4 | 29.6 | 24.57 | 1711.2 | 9804 | 123200.7 | 178560 | 0.6 | EIPS20 | Wire | legacy_qmoor
321 | imperial | 4.25 | 33.3 | 27.64 | 1917.6 | 9804 | 139082 | 201577.5 | 0.6 | EIPS20 | Wire | legacy_qmoor
322 | imperial | 4.5 | 37.4 | 31.04 | 2131.2 | 9804 | 155925.9 | 225990 | 0.6 | EIPS20 | Wire | legacy_qmoor
323 | imperial | 4.75 | 41.7 | 34.61 | 2354.4 | 9804 | 173732.2 | 251797.5 | 0.6 | EIPS20 | Wire | legacy_qmoor
324 | imperial | 5 | 46.2 | 38.34 | 2587.2 | 9804 | 192501.1 | 279000 | 0.6 | EIPS20 | Wire | legacy_qmoor
325 | imperial | 1 | 1.85 | 1.5355 | 113.74 | 9804 | 7700.044 | 11160 | 0.6 | EIPS10 | Wire | legacy_qmoor
326 | imperial | 1.125 | 2.34 | 1.94 | 143 | 9804 | 9745.368 | 14124.375 | 0.6 | EIPS10 | Wire | legacy_qmoor
327 | imperial | 1.25 | 2.89 | 2.4 | 175.78 | 9804 | 12031.32 | 17437.5 | 0.6 | EIPS10 | Wire | legacy_qmoor
328 | imperial | 1.375 | 3.5 | 2.9 | 211.2 | 9804 | 14557.89 | 21099.375 | 0.6 | EIPS10 | Wire | legacy_qmoor
329 | imperial | 1.5 | 4.16 | 3.45 | 250.8 | 9804 | 17325.1 | 25110 | 0.6 | EIPS10 | Wire | legacy_qmoor
330 | imperial | 1.625 | 4.88 | 4.05 | 290.4 | 9804 | 20332.93 | 29469.375 | 0.6 | EIPS10 | Wire | legacy_qmoor
331 | imperial | 1.75 | 5.67 | 4.71 | 336.6 | 9804 | 23581.38 | 34177.5 | 0.6 | EIPS10 | Wire | legacy_qmoor
332 | imperial | 1.875 | 6.5 | 5.4 | 382.8 | 9804 | 27070.47 | 39234.375 | 0.6 | EIPS10 | Wire | legacy_qmoor
333 | imperial | 2 | 7.39 | 6.13 | 435.6 | 9804 | 30800.17 | 44640 | 0.6 | EIPS10 | Wire | legacy_qmoor
334 | imperial | 2.125 | 8.35 | 6.93 | 486.2 | 9804 | 34770.51 | 50394.375 | 0.6 | EIPS10 | Wire | legacy_qmoor
335 | imperial | 2.25 | 9.36 | 7.77 | 543.4 | 9804 | 38981.47 | 56497.5 | 0.6 | EIPS10 | Wire | legacy_qmoor
336 | imperial | 2.375 | 10.4 | 8.63 | 602.8 | 9804 | 43433.06 | 62949.375 | 0.6 | EIPS10 | Wire | legacy_qmoor
337 | imperial | 2.5 | 11.6 | 9.63 | 664.4 | 9804 | 48125.27 | 69750 | 0.6 | EIPS10 | Wire | legacy_qmoor
338 | imperial | 2.625 | 12.8 | 10.62 | 728.2 | 9804 | 53058.11 | 76899.375 | 0.6 | EIPS10 | Wire | legacy_qmoor
339 | imperial | 2.75 | 14 | 11.62 | 794.2 | 9804 | 58231.58 | 84397.5 | 0.6 | EIPS10 | Wire | legacy_qmoor
340 | imperial | 2.875 | 15.3 | 12.7 | 862.4 | 9804 | 63645.67 | 92244.375 | 0.6 | EIPS10 | Wire | legacy_qmoor
341 | imperial | 3 | 16.6 | 13.78 | 935 | 9804 | 69300.39 | 100440 | 0.6 | EIPS10 | Wire | legacy_qmoor
342 | imperial | 3.125 | 18 | 14.94 | 1007.6 | 9804 | 75195.74 | 108984.375 | 0.6 | EIPS10 | Wire | legacy_qmoor
343 | imperial | 3.25 | 19.5 | 16.18 | 1082.4 | 9804 | 81331.71 | 117877.5 | 0.6 | EIPS10 | Wire | legacy_qmoor
344 | imperial | 3.375 | 21 | 17.43 | 1163.8 | 9804 | 87708.31 | 127119.375 | 0.6 | EIPS10 | Wire | legacy_qmoor
345 | imperial | 3.5 | 22.7 | 18.84 | 1240.8 | 9804 | 94325.53 | 136710 | 0.6 | EIPS10 | Wire | legacy_qmoor
346 | imperial | 3.625 | 24.3 | 20.17 | 1324.4 | 9804 | 101183.4 | 146649.375 | 0.6 | EIPS10 | Wire | legacy_qmoor
347 | imperial | 3.75 | 26 | 21.58 | 1410.2 | 9804 | 108281.9 | 156937.5 | 0.6 | EIPS10 | Wire | legacy_qmoor
348 | imperial | 4 | 29.6 | 24.57 | 1568.6 | 9804 | 123200.7 | 178560 | 0.6 | EIPS10 | Wire | legacy_qmoor
349 | imperial | 4.25 | 33.3 | 27.64 | 1757.8 | 9804 | 139082 | 201577.5 | 0.6 | EIPS10 | Wire | legacy_qmoor
350 | imperial | 4.5 | 37.4 | 31.04 | 1953.6 | 9804 | 155925.9 | 225990 | 0.6 | EIPS10 | Wire | legacy_qmoor
351 | imperial | 4.75 | 41.7 | 34.61 | 2158.2 | 9804 | 173732.2 | 251797.5 | 0.6 | EIPS10 | Wire | legacy_qmoor
352 | imperial | 5 | 46.2 | 38.34 | 2371 | 9804 | 192501.1 | 279000 | 0.6 | EIPS10 | Wire | legacy_qmoor
353 | imperial | 0.75 | 5 | 4.35 | 95 | 18565 | 8201.766 | 7177.5 | 1 | R4Studless | StudlessChain | legacy_qmoor
354 | imperial | 0.8125 | 6 | 5.22 | 111 | 18565 | 9625.683 | 8423.59375 | 1 | R4Studless | StudlessChain | legacy_qmoor
355 | imperial | 1 | 9 | 7.83 | 167 | 18565 | 14580.92 | 12760 | 1 | R4Studless | StudlessChain | legacy_qmoor
356 | imperial | 1.125 | 11 | 9.57 | 210 | 18565 | 18453.97 | 16149.375 | 1 | R4Studless | StudlessChain | legacy_qmoor
357 | imperial | 1.25 | 14 | 12.18 | 257 | 18565 | 22782.68 | 19937.5 | 1 | R4Studless | StudlessChain | legacy_qmoor
358 | imperial | 1.375 | 16 | 13.92 | 310 | 18565 | 27567.05 | 24124.375 | 1 | R4Studless | StudlessChain | legacy_qmoor
359 | imperial | 1.5 | 20 | 17.4 | 366 | 18565 | 32807.06 | 28710 | 1 | R4Studless | StudlessChain | legacy_qmoor
360 | imperial | 1.625 | 23 | 20.01 | 427 | 18565 | 38502.73 | 33694.375 | 1 | R4Studless | StudlessChain | legacy_qmoor
361 | imperial | 1.75 | 27 | 23.49 | 492 | 18565 | 44654.06 | 39077.5 | 1 | R4Studless | StudlessChain | legacy_qmoor
362 | imperial | 1.875 | 31 | 26.97 | 561 | 18565 | 51261.04 | 44859.375 | 1 | R4Studless | StudlessChain | legacy_qmoor
363 | imperial | 2 | 34.58 | 30.063 | 635 | 18565 | 58323.67 | 51040 | 1 | R4Studless | StudlessChain | legacy_qmoor
364 | imperial | 2.063 | 36.764 | 31.962 | 673 | 18565 | 62055.93 | 54306.16444 | 1 | R4Studless | StudlessChain | legacy_qmoor
365 | imperial | 2.125 | 38.948 | 33.861 | 713 | 18565 | 65841.95 | 57619.375 | 1 | R4Studless | StudlessChain | legacy_qmoor
366 | imperial | 2.188 | 41.405 | 35.997 | 753 | 18565 | 69803.87 | 61086.50944 | 1 | R4Studless | StudlessChain | legacy_qmoor
367 | imperial | 2.25 | 43.68 | 37.975 | 794 | 18565 | 73815.89 | 64597.5 | 1 | R4Studless | StudlessChain | legacy_qmoor
368 | imperial | 2.313 | 46.228 | 40.19 | 836 | 18565 | 78007.45 | 68265.60444 | 1 | R4Studless | StudlessChain | legacy_qmoor
369 | imperial | 2.375 | 48.776 | 42.405 | 879 | 18565 | 82245.48 | 71974.375 | 1 | R4Studless | StudlessChain | legacy_qmoor
370 | imperial | 2.438 | 51.324 | 44.62 | 923 | 18565 | 86666.7 | 75843.44944 | 1 | R4Studless | StudlessChain | legacy_qmoor
371 | imperial | 2.5 | 54.6 | 47.469 | 967 | 18565 | 91130.73 | 79750 | 1 | R4Studless | StudlessChain | legacy_qmoor
372 | imperial | 2.563 | 56.784 | 49.367 | 1013 | 18565 | 95781.59 | 83820.04444 | 1 | R4Studless | StudlessChain | legacy_qmoor
373 | imperial | 2.625 | 59.605 | 51.82 | 1060 | 18565 | 100471.6 | 87924.375 | 1 | R4Studless | StudlessChain | legacy_qmoor
374 | imperial | 2.688 | 62.426 | 54.272 | 1107 | 18565 | 105352.1 | 92195.38944 | 1 | R4Studless | StudlessChain | legacy_qmoor
375 | imperial | 2.75 | 65.338 | 56.804 | 1155 | 18565 | 110268.2 | 96497.5 | 1 | R4Studless | StudlessChain | legacy_qmoor
376 | imperial | 2.813 | 68.341 | 59.415 | 1204 | 18565 | 115378.3 | 100969.5 | 1 | R4Studless | StudlessChain | legacy_qmoor
377 | imperial | 2.875 | 71.435 | 62.105 | 1254 | 18565 | 120520.4 | 105469.375 | 1 | R4Studless | StudlessChain | legacy_qmoor
378 | imperial | 2.938 | 74.62 | 64.874 | 1305 | 18565 | 125860.2 | 110142.3 | 1 | R4Studless | StudlessChain | legacy_qmoor
379 | imperial | 3 | 77.805 | 67.643 | 1357 | 18565 | 131228.3 | 114840 | 1 | R4Studless | StudlessChain | legacy_qmoor
380 | imperial | 3.063 | 81.081 | 70.491 | 1409 | 18565 | 136797.7 | 119713.9 | 1 | R4Studless | StudlessChain | legacy_qmoor
381 | imperial | 3.125 | 84.448 | 73.418 | 1462 | 18565 | 142391.8 | 124609.375 | 1 | R4Studless | StudlessChain | legacy_qmoor
382 | imperial | 3.188 | 87.815 | 76.345 | 1516 | 18565 | 148190.9 | 129684.3 | 1 | R4Studless | StudlessChain | legacy_qmoor
383 | imperial | 3.25 | 91.273 | 79.352 | 1571 | 18565 | 154010.9 | 134777.5 | 1 | R4Studless | StudlessChain | legacy_qmoor
384 | imperial | 3.313 | 94.822 | 82.437 | 1626 | 18565 | 160039.7 | 140053.4 | 1 | R4Studless | StudlessChain | legacy_qmoor
385 | imperial | 3.375 | 98.462 | 85.602 | 1683 | 18565 | 166085.8 | 145344.375 | 1 | R4Studless | StudlessChain | legacy_qmoor
386 | imperial | 3.438 | 102.19 | 88.845 | 1739 | 18565 | 172344.2 | 150821.2 | 1 | R4Studless | StudlessChain | legacy_qmoor
387 | imperial | 3.5 | 105.92 | 92.089 | 1797 | 18565 | 178616.2 | 156310 | 1 | R4Studless | StudlessChain | legacy_qmoor
388 | imperial | 3.563 | 109.75 | 95.412 | 1855 | 18565 | 185104.3 | 161987.8 | 1 | R4Studless | StudlessChain | legacy_qmoor
389 | imperial | 3.625 | 113.57 | 98.735 | 1915 | 18565 | 191602.4 | 167674.375 | 1 | R4Studless | StudlessChain | legacy_qmoor
390 | imperial | 3.75 | 121.58 | 105.7 | 2035 | 18565 | 205044.1 | 179437.5 | 1 | R4Studless | StudlessChain | legacy_qmoor
391 | imperial | 3.875 | 130.68 | 113.61 | 2157 | 18565 | 218941.6 | 191599.375 | 1 | R4Studless | StudlessChain | legacy_qmoor
392 | imperial | 3.938 | 134.04 | 116.54 | 2220 | 18565 | 226118.6 | 197880.1 | 1 | R4Studless | StudlessChain | legacy_qmoor
393 | imperial | 4 | 138.32 | 120.25 | 2283 | 18565 | 233294.7 | 204160 | 1 | R4Studless | StudlessChain | legacy_qmoor
394 | imperial | 4.125 | 147.06 | 127.85 | 2410 | 18565 | 248103.4 | 217119.375 | 1 | R4Studless | StudlessChain | legacy_qmoor
395 | imperial | 4.25 | 156.16 | 135.76 | 2540 | 18565 | 263367.8 | 230477.5 | 1 | R4Studless | StudlessChain | legacy_qmoor
396 | imperial | 4.375 | 165.44 | 143.83 | 2673 | 18565 | 279087.9 | 244234.375 | 1 | R4Studless | StudlessChain | legacy_qmoor
397 | imperial | 4.5 | 174.99 | 152.14 | 2807 | 18565 | 295263.6 | 258390 | 1 | R4Studless | StudlessChain | legacy_qmoor
398 | imperial | 4.625 | 184.91 | 160.76 | 2944 | 18565 | 311894.9 | 272944.375 | 1 | R4Studless | StudlessChain | legacy_qmoor
399 | imperial | 4.75 | 195.01 | 169.54 | 3082 | 18565 | 328981.9 | 287897.5 | 1 | R4Studless | StudlessChain | legacy_qmoor
400 | imperial | 4.875 | 205.39 | 178.56 | 3222 | 18565 | 346524.6 | 303249.375 | 1 | R4Studless | StudlessChain | legacy_qmoor
401 | imperial | 5 | 216.13 | 187.9 | 3365 | 18565 | 364522.9 | 319000 | 1 | R4Studless | StudlessChain | legacy_qmoor
402 | imperial | 5.125 | 227.05 | 197.39 | 3508 | 18565 | 382976.9 | 335149.375 | 1 | R4Studless | StudlessChain | legacy_qmoor
403 | imperial | 5.25 | 238.24 | 207.12 | 3654 | 18565 | 401886.5 | 351697.5 | 1 | R4Studless | StudlessChain | legacy_qmoor
404 | imperial | 5.375 | 249.8 | 217.17 | 3801 | 18565 | 421251.8 | 368644.375 | 1 | R4Studless | StudlessChain | legacy_qmoor
405 | imperial | 5.5 | 261.53 | 227.37 | 3949 | 18565 | 441072.7 | 385990 | 1 | R4Studless | StudlessChain | legacy_qmoor
406 | imperial | 5.625 | 273.55 | 237.82 | 4098 | 18565 | 461349.3 | 403734.375 | 1 | R4Studless | StudlessChain | legacy_qmoor
407 | imperial | 5.75 | 285.74 | 248.42 | 4249 | 18565 | 482081.6 | 421877.5 | 1 | R4Studless | StudlessChain | legacy_qmoor
408 | imperial | 5.875 | 298.39 | 259.42 | 4401 | 18565 | 503269.5 | 440419.375 | 1 | R4Studless | StudlessChain | legacy_qmoor
409 | imperial | 6 | 311.22 | 270.57 | 4554 | 18565 | 524913 | 459360 | 1 | R4Studless | StudlessChain | legacy_qmoor
410 | imperial | 6.125 | 324.32 | 281.96 | 4708 | 18565 | 547012.2 | 478699.375 | 1 | R4Studless | StudlessChain | legacy_qmoor
411 | imperial | 6.25 | 337.61 | 293.51 | 4863 | 18565 | 569567.1 | 498437.5 | 1 | R4Studless | StudlessChain | legacy_qmoor
412 | imperial | 6.375 | 351.26 | 305.38 | 5018 | 18565 | 592577.6 | 518574.375 | 1 | R4Studless | StudlessChain | legacy_qmoor
413 | imperial | 6.563 | 372.28 | 323.66 | 5252 | 18565 | 628043.4 | 549611.1 | 1 | R4Studless | StudlessChain | legacy_qmoor
414 | imperial | 6.75 | 393.85 | 342.41 | 5490 | 18565 | 664343 | 581377.5 | 1 | R4Studless | StudlessChain | legacy_qmoor
415 | imperial | 7 | 423.61 | 368.28 | 5800 | 18565 | 714464.9 | 625240 | 1 | R4Studless | StudlessChain | legacy_qmoor
416 | imperial | 2 | 7.39 | 6.13 | 494 | 14000 | 43982.3 | 44640 | 0.6 | DiamondBlue | Wire | legacy_qmoor
417 | imperial | 2.125 | 8.35 | 6.93 | 549 | 14000 | 49651.89 | 50394.375 | 0.6 | DiamondBlue | Wire | legacy_qmoor
418 | imperial | 2.25 | 9.36 | 7.777 | 604 | 14000 | 55665.09 | 56497.5 | 0.6 | DiamondBlue | Wire | legacy_qmoor
419 | imperial | 2.375 | 10.4 | 8.63 | 672 | 14000 | 62021.91 | 62949.375 | 0.6 | DiamondBlue | Wire | legacy_qmoor
420 | imperial | 2.5 | 11.6 | 9.63 | 739 | 14000 | 68722.34 | 69750 | 0.6 | DiamondBlue | Wire | legacy_qmoor
421 | imperial | 2.625 | 12.8 | 10.62 | 816 | 14000 | 75766.38 | 76899.375 | 0.6 | DiamondBlue | Wire | legacy_qmoor
422 | imperial | 2.75 | 14 | 11.62 | 893 | 14000 | 83154.03 | 84397.5 | 0.6 | DiamondBlue | Wire | legacy_qmoor
423 | imperial | 2.875 | 15.3 | 12.7 | 987 | 14000 | 90885.29 | 92244.375 | 0.6 | DiamondBlue | Wire | legacy_qmoor
424 | imperial | 3 | 16.6 | 13.8 | 1080 | 14000 | 98960.17 | 100440 | 0.6 | DiamondBlue | Wire | legacy_qmoor
425 | imperial | 3.125 | 18 | 14.9 | 1152 | 14000 | 107378.7 | 108984.375 | 0.6 | DiamondBlue | Wire | legacy_qmoor
426 | imperial | 3.25 | 19.5 | 16.2 | 1224 | 14000 | 116140.8 | 117877.5 | 0.6 | DiamondBlue | Wire | legacy_qmoor
427 | imperial | 3.375 | 21 | 17.43 | 1339 | 14000 | 125246.5 | 127119.375 | 0.6 | DiamondBlue | Wire | legacy_qmoor
428 | imperial | 3.5 | 22.7 | 18.84 | 1453 | 14000 | 134695.8 | 136710 | 0.6 | DiamondBlue | Wire | legacy_qmoor
429 | imperial | 3.625 | 24.3 | 20.2 | 1509 | 14000 | 144488.7 | 146649.375 | 0.6 | DiamondBlue | Wire | legacy_qmoor
430 | imperial | 3.75 | 26 | 21.6 | 1565 | 14000 | 154625.3 | 156937.5 | 0.6 | DiamondBlue | Wire | legacy_qmoor
431 | imperial | 3.875 | 27.8 | 23.1 | 1659 | 14000 | 165105.4 | 167574.375 | 0.6 | DiamondBlue | Wire | legacy_qmoor
432 | imperial | 4 | 29.6 | 24.6 | 1753 | 14000 | 175929.2 | 178560 | 0.6 | DiamondBlue | Wire | legacy_qmoor
433 | imperial | 4.125 | 31.5 | 26.1 | 1803 | 14000 | 187096.6 | 189894.375 | 0.6 | DiamondBlue | Wire | legacy_qmoor
434 | imperial | 4.25 | 33.3 | 27.6 | 1852 | 14000 | 198607.6 | 201577.5 | 0.6 | DiamondBlue | Wire | legacy_qmoor
435 | imperial | 4.375 | 35.4 | 29.3 | 1957 | 14000 | 210462.2 | 213609.375 | 0.6 | DiamondBlue | Wire | legacy_qmoor
436 | imperial | 4.5 | 37.4 | 31 | 2061 | 14000 | 222660.4 | 225990 | 0.6 | DiamondBlue | Wire | legacy_qmoor
437 | imperial | 4.625 | 39.6 | 32.8 | 2161 | 14000 | 235202.2 | 238719.375 | 0.6 | DiamondBlue | Wire | legacy_qmoor
438 | imperial | 4.75 | 41.7 | 34.6 | 2260 | 14000 | 248087.6 | 251797.5 | 0.6 | DiamondBlue | Wire | legacy_qmoor
439 | imperial | 4.875 | 43.95 | 36.5 | 2381 | 14000 | 261316.7 | 265224.375 | 0.6 | DiamondBlue | Wire | legacy_qmoor
440 | imperial | 5 | 46.2 | 38.34 | 2502 | 14000 | 274889.4 | 279000 | 0.6 | DiamondBlue | Wire | legacy_qmoor
441 | imperial | 2.52 | 60.349 | 52.503 | 1140.68 | 18565 | 92594.65 | 81031.104 | 1 | R5Chain | StuddedChain | legacy_qmoor
442 | imperial | 2.598 | 64.146 | 55.807 | 1208.12 | 18565 | 98415.42 | 86124.94704 | 1 | R5Chain | StuddedChain | legacy_qmoor
443 | imperial | 2.677 | 68.115 | 59.261 | 1277.14 | 18565 | 104491.6 | 91442.35804 | 1 | R5Chain | StuddedChain | legacy_qmoor
444 | imperial | 2.756 | 72.164 | 62.783 | 1347.73 | 18565 | 110749.9 | 96919.03936 | 1 | R5Chain | StuddedChain | legacy_qmoor
445 | imperial | 2.874 | 78.47 | 68.269 | 1456.54 | 18565 | 120436.6 | 105396 | 1 | R5Chain | StuddedChain | legacy_qmoor
446 | imperial | 3 | 85.5 | 74.385 | 1568.72 | 18565 | 131228.3 | 114840 | 1 | R5Chain | StuddedChain | legacy_qmoor
447 | imperial | 3.071 | 89.631 | 77.979 | 1645.38 | 18565 | 137513.2 | 120340.1 | 1 | R5Chain | StuddedChain | legacy_qmoor
448 | imperial | 3.189 | 96.647 | 84.085 | 1763.18 | 18565 | 148283.9 | 129765.6 | 1 | R5Chain | StuddedChain | legacy_qmoor
449 | imperial | 3.307 | 103.93 | 90.42 | 1884.12 | 18565 | 159460.5 | 139546.5 | 1 | R5Chain | StuddedChain | legacy_qmoor
450 | imperial | 3.425 | 111.47 | 96.982 | 2007.99 | 18565 | 171043.3 | 149682.775 | 1 | R5Chain | StuddedChain | legacy_qmoor
451 | imperial | 3.543 | 119.28 | 103.77 | 2135.01 | 18565 | 183032 | 160174.4 | 1 | R5Chain | StuddedChain | legacy_qmoor
452 | imperial | 3.622 | 124.63 | 108.42 | 2221.11 | 18565 | 191285.4 | 167397 | 1 | R5Chain | StuddedChain | legacy_qmoor
453 | imperial | 3.74 | 132.89 | 115.61 | 2352.85 | 18565 | 203952 | 178481.776 | 1 | R5Chain | StuddedChain | legacy_qmoor
454 | imperial | 3.819 | 138.59 | 120.57 | 2442.32 | 18565 | 212659.2 | 186101.6 | 1 | R5Chain | StuddedChain | legacy_qmoor
455 | imperial | 3.937 | 147.28 | 128.14 | 2578.56 | 18565 | 226003.8 | 197779.6 | 1 | R5Chain | StuddedChain | legacy_qmoor
456 | imperial | 4.016 | 153.23 | 133.31 | 2670.73 | 18565 | 235164.8 | 205796.5 | 1 | R5Chain | StuddedChain | legacy_qmoor
457 | imperial | 4.134 | 162.36 | 141.25 | 2811.24 | 18565 | 249187.2 | 218067.8 | 1 | R5Chain | StuddedChain | legacy_qmoor
458 | imperial | 4.213 | 168.64 | 146.72 | 2906.11 | 18565 | 258802.1 | 226481.9 | 1 | R5Chain | StuddedChain | legacy_qmoor
459 | imperial | 4.37 | 181.42 | 157.83 | 3099.22 | 18565 | 278450.3 | 243676.444 | 1 | R5Chain | StuddedChain | legacy_qmoor
460 | imperial | 4.488 | 191.36 | 166.48 | 3246.69 | 18565 | 293690.9 | 257013.8 | 1 | R5Chain | StuddedChain | legacy_qmoor
461 | imperial | 4.606 | 201.56 | 175.36 | 3396.41 | 18565 | 309337.6 | 270706.4 | 1 | R5Chain | StuddedChain | legacy_qmoor
462 | imperial | 4.724 | 212.03 | 184.46 | 3547.93 | 18565 | 325390.3 | 284754.4 | 1 | R5Chain | StuddedChain | legacy_qmoor
463 | imperial | 4.803 | 219.19 | 190.69 | 3650.22 | 18565 | 336364.4 | 294358 | 1 | R5Chain | StuddedChain | legacy_qmoor
464 | imperial | 4.882 | 226.43 | 196.99 | 3753.19 | 18565 | 347520.5 | 304120.9 | 1 | R5Chain | StuddedChain | legacy_qmoor
465 | imperial | 5 | 237.5 | 206.62 | 3909.2 | 18565 | 364522.9 | 319000 | 1 | R5Chain | StuddedChain | legacy_qmoor
466 | imperial | 5.118 | 248.85 | 216.49 | 4067.02 | 18565 | 381931.4 | 334234.5 | 1 | R5Chain | StuddedChain | legacy_qmoor
467 | imperial | 5.197 | 256.62 | 223.25 | 4173.35 | 18565 | 393813.2 | 344632.4 | 1 | R5Chain | StuddedChain | legacy_qmoor
468 | imperial | 5.394 | 276.42 | 240.49 | 4441.55 | 18565 | 424235.2 | 371255.2 | 1 | R5Chain | StuddedChain | legacy_qmoor
469 | imperial | 5.591 | 296.99 | 258.37 | 4714.02 | 18565 | 455789 | 398868.4 | 1 | R5Chain | StuddedChain | legacy_qmoor
470 | imperial | 5.787 | 318.17 | 276.82 | 4989.86 | 18565 | 488305.7 | 427324.3 | 1 | R5Chain | StuddedChain | legacy_qmoor
471 | imperial | 5.984 | 340.19 | 295.97 | 5268.85 | 18565 | 522117.2 | 456913.3 | 1 | R5Chain | StuddedChain | legacy_qmoor
472 | imperial | 6.181 | 386 | 335.82 | 5550.53 | 18565 | 557060.4 | 487492.8 | 1 | R5Chain | StuddedChain | legacy_qmoor
473 | imperial | 6.378 | 401 | 348.87 | 5834.69 | 18565 | 593135.4 | 519062.6 | 1 | R5Chain | StuddedChain | legacy_qmoor
474 | imperial | 6.496 | 417 | 362.79 | 6006 | 18565 | 615285.8 | 538446.7 | 1 | R5Chain | StuddedChain | legacy_qmoor
475 | imperial | 6.614 | 417 | 362.79 | 6177.75 | 18565 | 637842.2 | 558186.1 | 1 | R5Chain | StuddedChain | legacy_qmoor
476 | imperial | 6.732 | 417 | 362.79 | 6350.18 | 18565 | 660804.6 | 578281 | 1 | R5Chain | StuddedChain | legacy_qmoor
477 | imperial | 6.89 | 417 | 362.79 | 6580.38 | 18565 | 692186.7 | 605743.996 | 1 | R5Chain | StuddedChain | legacy_qmoor
478 | imperial | 7.008 | 417 | 362.79 | 6753.49 | 18565 | 716098.9 | 626669.9 | 1 | R5Chain | StuddedChain | legacy_qmoor
479 | imperial | 7.087 | 417 | 362.79 | 6869.04 | 18565 | 732334.8 | 640878.3 | 1 | R5Chain | StuddedChain | legacy_qmoor
480 | imperial | 7.165 | 417 | 362.79 | 6984.59 | 18565 | 748543.8 | 655062.991 | 1 | R5Chain | StuddedChain | legacy_qmoor
481 | imperial | 7.283 | 417 | 362.79 | 7157.92 | 18565 | 773402.3 | 676817.1 | 1 | R5Chain | StuddedChain | legacy_qmoor
482 | imperial | 2.52 | 55.293 | 48.072 | 1140.68 | 18565 | 92594.65 | 81031.104 | 0.6 | R5Studless | StudlessChain | legacy_qmoor
483 | imperial | 2.598 | 58.377 | 50.752 | 1208.12 | 18565 | 98415.42 | 86124.94704 | 0.6 | R5Studless | StudlessChain | legacy_qmoor
484 | imperial | 2.677 | 61.933 | 53.844 | 1277.14 | 18565 | 104491.6 | 91442.35804 | 0.6 | R5Studless | StudlessChain | legacy_qmoor
485 | imperial | 2.756 | 65.624 | 57.053 | 1347.73 | 18565 | 110749.9 | 96919.03936 | 0.6 | R5Studless | StudlessChain | legacy_qmoor
486 | imperial | 2.874 | 71.385 | 62.062 | 1456.54 | 18565 | 120436.6 | 105396 | 0.6 | R5Studless | StudlessChain | legacy_qmoor
487 | imperial | 3 | 77.805 | 67.643 | 1568.72 | 18565 | 131228.3 | 114840 | 0.6 | R5Studless | StudlessChain | legacy_qmoor
488 | imperial | 3.071 | 81.516 | 70.869 | 1645.38 | 18565 | 137513.2 | 120340.1 | 0.6 | R5Studless | StudlessChain | legacy_qmoor
489 | imperial | 3.189 | 87.871 | 76.394 | 1763.18 | 18565 | 148283.9 | 129765.6 | 0.6 | R5Studless | StudlessChain | legacy_qmoor
490 | imperial | 3.307 | 94.484 | 82.143 | 1884.12 | 18565 | 159460.5 | 139546.5 | 0.6 | R5Studless | StudlessChain | legacy_qmoor
491 | imperial | 3.425 | 101.42 | 88.176 | 2007.99 | 18565 | 171043.3 | 149682.775 | 0.6 | R5Studless | StudlessChain | legacy_qmoor
492 | imperial | 3.543 | 108.53 | 94.357 | 2135.01 | 18565 | 183032 | 160174.4 | 0.6 | R5Studless | StudlessChain | legacy_qmoor
493 | imperial | 3.622 | 113.39 | 98.574 | 2221.11 | 18565 | 191285.4 | 167397 | 0.6 | R5Studless | StudlessChain | legacy_qmoor
494 | imperial | 3.74 | 120.94 | 105.14 | 2352.85 | 18565 | 203952 | 178481.776 | 0.6 | R5Studless | StudlessChain | legacy_qmoor
495 | imperial | 3.819 | 126.6 | 110.07 | 2442.32 | 18565 | 212659.2 | 186101.6 | 0.6 | R5Studless | StudlessChain | legacy_qmoor
496 | imperial | 3.937 | 133.99 | 116.49 | 2578.56 | 18565 | 226003.8 | 197779.6 | 0.6 | R5Studless | StudlessChain | legacy_qmoor
497 | imperial | 4.016 | 139.44 | 121.22 | 2670.73 | 18565 | 235164.8 | 205796.5 | 0.6 | R5Studless | StudlessChain | legacy_qmoor
498 | imperial | 4.134 | 147.72 | 128.42 | 2811.24 | 18565 | 249187.2 | 218067.8 | 0.6 | R5Studless | StudlessChain | legacy_qmoor
499 | imperial | 4.213 | 153.47 | 133.42 | 2906.11 | 18565 | 258802.1 | 226481.9 | 0.6 | R5Studless | StudlessChain | legacy_qmoor
500 | imperial | 4.37 | 165.07 | 143.51 | 3099.22 | 18565 | 278450.3 | 243676.444 | 0.6 | R5Studless | StudlessChain | legacy_qmoor
501 | imperial | 4.488 | 174.07 | 151.34 | 3246.69 | 18565 | 293690.9 | 257013.8 | 0.6 | R5Studless | StudlessChain | legacy_qmoor
502 | imperial | 4.606 | 183.4 | 159.45 | 3396.41 | 18565 | 309337.6 | 270706.4 | 0.6 | R5Studless | StudlessChain | legacy_qmoor
503 | imperial | 4.724 | 192.91 | 167.71 | 3547.93 | 18565 | 325390.3 | 284754.4 | 0.6 | R5Studless | StudlessChain | legacy_qmoor
504 | imperial | 4.803 | 199.41 | 173.36 | 3650.22 | 18565 | 336364.4 | 294358 | 0.6 | R5Studless | StudlessChain | legacy_qmoor
505 | imperial | 4.882 | 205.99 | 179.08 | 3753.19 | 18565 | 347520.5 | 304120.9 | 0.6 | R5Studless | StudlessChain | legacy_qmoor
506 | imperial | 5 | 216.13 | 187.9 | 3909.2 | 18565 | 364522.9 | 319000 | 0.6 | R5Studless | StudlessChain | legacy_qmoor
507 | imperial | 5.118 | 226.44 | 196.86 | 4067.02 | 18565 | 381931.4 | 334234.5 | 0.6 | R5Studless | StudlessChain | legacy_qmoor
508 | imperial | 5.197 | 233.5 | 202.99 | 4173.35 | 18565 | 393813.2 | 344632.4 | 0.6 | R5Studless | StudlessChain | legacy_qmoor
509 | imperial | 5.394 | 251.58 | 218.72 | 4441.55 | 18565 | 424235.2 | 371255.2 | 0.6 | R5Studless | StudlessChain | legacy_qmoor
510 | imperial | 5.591 | 270.28 | 234.98 | 4714.02 | 18565 | 455789 | 398868.4 | 0.6 | R5Studless | StudlessChain | legacy_qmoor
511 | imperial | 5.787 | 289.48 | 251.68 | 4989.86 | 18565 | 488305.7 | 427324.3 | 0.6 | R5Studless | StudlessChain | legacy_qmoor
512 | imperial | 5.984 | 309.58 | 269.14 | 5268.85 | 18565 | 522117.2 | 456913.3 | 0.6 | R5Studless | StudlessChain | legacy_qmoor
513 | imperial | 6.181 | 330.27 | 287.13 | 5550.53 | 18565 | 557060.4 | 487492.8 | 0.6 | R5Studless | StudlessChain | legacy_qmoor
514 | imperial | 6.378 | 351.6 | 305.67 | 5834.69 | 18565 | 593135.4 | 519062.6 | 0.6 | R5Studless | StudlessChain | legacy_qmoor
515 | imperial | 6.496 | 364.79 | 317.15 | 6006 | 18565 | 615285.8 | 538446.7 | 0.6 | R5Studless | StudlessChain | legacy_qmoor
516 | imperial | 6.614 | 378.16 | 328.77 | 6177.75 | 18565 | 637842.2 | 558186.1 | 0.6 | R5Studless | StudlessChain | legacy_qmoor
517 | imperial | 6.732 | 391.77 | 340.61 | 6350.18 | 18565 | 660804.6 | 578281 | 0.6 | R5Studless | StudlessChain | legacy_qmoor
518 | imperial | 6.89 | 410.52 | 356.9 | 6580.38 | 18565 | 692186.7 | 605743.996 | 0.6 | R5Studless | StudlessChain | legacy_qmoor
519 | imperial | 7.008 | 423.61 | 368.28 | 6753.49 | 18565 | 716098.9 | 626669.9 | 0.6 | R5Studless | StudlessChain | legacy_qmoor
520 | imperial | 7.087 | 417 | 362.79 | 6869.04 | 18565 | 732334.8 | 640878.3 | 0.6 | R5Studless | StudlessChain | legacy_qmoor
521 | imperial | 7.165 | 417 | 362.79 | 6984.59 | 18565 | 748543.8 | 655062.991 | 0.6 | R5Studless | StudlessChain | legacy_qmoor
522 | imperial | 7.283 | 417 | 362.79 | 7157.92 | 18565 | 773402.3 | 676817.1 | 0.6 | R5Studless | StudlessChain | legacy_qmoor

## Units
system | diameter | unit_weight | break_strength | tension | weight | modulus | ea | length
imperial | in | lbf/ft | kip | kip | kip | kip / inch**2 | kip | ft
metric | mm | kg/m | kN | kN | kN | Mpa | kN | m
conversão
imperial to metric | mm = in × 25,4 | kg/m = (lbf/ft) × 1,48816394 | kN = kip × 4,448221615 | kN = kip × 4,448221615 | kN = kip × 4,448221615 | MPa = (kip/in²) × 6,894757293 | kN = kip × 4,448221615 | m = ft × 0,3048
kN/m = (lbf/ft) × 0,0145939029